## Sheet1
n-Silicon (polycrystalline, lightly doped)
Relative permittivity | epsilonr_iso ; epsilonrii = epsilonr_iso, epsilonrij = 0 | 4.5 | 1 | Basic
Density | rho | 2320[kg/m^3] | kg/m³ | Basic
Young's modulus | E | 160e9[Pa] | Pa | Young's modulus and Poisson's ratio
Poisson's ratio | nu | 0.22 | 1 | Young's modulus and Poisson's ratio
Coefficient of thermal expansion | alpha_iso ; alphaii = alpha_iso, alphaij = 0 | 2.6e-6[1/K] | 1/K | Basic
Heat capacity at constant pressure | Cp | 678[J/(kg*K)] | J/(kg·K) | Basic
Thermal conductivity | k_iso ; kii = k_iso, kij = 0 | 34[W/(m*K)] | W/(m·K) | Basic
Electrical conductivity | sigma_iso ; sigmaii = sigma_iso, sigmaij = 0 | sigma0(nd[m^3]) | S/m | Basic
Elasticity matrix, Voigt notation | {DVo11, DVo12, DVo22, DVo13, DVo23, DVo33, DVo14, DVo24, DVo34, DVo44, DVo15, DVo25, DVo35, DVo45, DVo55, DVo16, DVo26, DVo36, DVo46, DVo56, DVo66} ; DVoij = DVoji | {182.67[GPa], 51.522[GPa], 182.67[GPa], 51.522[GPa], 51.522[GPa], 182.67[GPa], 0[Pa], 0[Pa], 0[Pa], 65.574[GPa], 0[Pa], 0[Pa], 0[Pa], 0[Pa], 65.574[GPa], 0[Pa], 0[Pa], 0[Pa], 0[Pa], 0[Pa], 65.574[GPa]} | Pa | Anisotropic, Voigt notation
Loss factor for elasticity matrix D, Voigt notation | eta_DVo_iso ; eta_DVoii = eta_DVo_iso, eta_DVoij = 0 | 0 | 1 | Anisotropic, Voigt notation
Piezoresistive coupling matrix, Voigt notation | {Pil11, Pil12, Pil22, Pil13, Pil23, Pil33, Pil14, Pil24, Pil34, Pil44, Pil15, Pil25, Pil35, Pil45, Pil55, Pil16, Pil26, Pil36, Pil46, Pil56, Pil66} ; Pilij = Pilji | {-45.4e-11[1/Pa]/sigma0(nd[m^3])[S/m], 25e-11[1/Pa]/sigma0(nd[m^3])[S/m], -45.4e-11[1/Pa]/sigma0(nd[m^3])[S/m], 25e-11[1/Pa]/sigma0(nd[m^3])[S/m], 25e-11[1/Pa]/sigma0(nd[m^3])[S/m], -45.4e-11[1/Pa]/sigma0(nd[m^3])[S/m], 0[Ω*m/Pa], 0[Ω*m/Pa], 0[Ω*m/Pa], -70.4e-11[1/Pa]/sigma0(nd[m^3])[S/m], 0[Ω*m/Pa], 0[Ω*m/Pa], 0[Ω*m/Pa], 0[Ω*m/Pa], -70.4e-11[1/Pa]/sigma0(nd[m^3])[S/m], 0[Ω*m/Pa], 0[Ω*m/Pa], 0[Ω*m/Pa], 0[Ω*m/Pa], 0[Ω*m/Pa], -70.4e-11[1/Pa]/sigma0(nd[m^3])[S/m]} | Ω·m/Pa | Piezoresistance form
Elastoresistive coupling matrix, Voigt notation | {ml11, ml12, ml22, ml13, ml23, ml33, ml14, ml24, ml34, ml44, ml15, ml25, ml35, ml45, ml55, ml16, ml26, ml36, ml46, ml56, ml66} ; mlij = mlji | {-43.4/sigma0(nd[m^3])[S/m], 28.4/sigma0(nd[m^3])[S/m], -43.4/sigma0(nd[m^3])[S/m], 28.4/sigma0(nd[m^3])[S/m], 28.4/sigma0(nd[m^3])[S/m], -43.4/sigma0(nd[m^3])[S/m], 0[Ω*m], 0[Ω*m], 0[Ω*m], -56.3/sigma0(nd[m^3])[S/m], 0[Ω*m], 0[Ω*m], 0[Ω*m], 0[Ω*m], -56.3/sigma0(nd[m^3])[S/m], 0[Ω*m], 0[Ω*m], 0[Ω*m], 0[Ω*m], 0[Ω*m], -56.3/sigma0(nd[m^3])[S/m]} | Ω·m | Elastoresistance form
PET-G (polyethylene terephthalate glycol) [fused filament fabrication,tested at 20 °C (293 K), R = 0.1, axial, elastic strain amplitude]
Density | rho | 1230 | kg/m³ | Basic |  | Syt | 55200000 |  |  | Basic
Young's modulus | E | 2100000000[Pa] | Pa | Young's modulus and Poisson's ratio |  | FEN | FEN_fused_filament_fabrication_tested_at_20C_R_0_1_axial_elastic_strain_amplitude_2(n) |  |  | Basic
Poisson's ratio | nu | 0.38 | 1 | Young's modulus and Poisson's ratio |  | n |  |  |  | Basic
Electrical conductivity | sigma_iso ; sigmaii = sigma_iso, sigmaij = 0 | 10^-11 | S/m | Basic
Relative permittivity | epsilonr_iso ; epsilonrii = epsilonr_iso, epsilonrij = 0 | 2.6 | 1 | Basic
Initial yield stress | sigmags | 42000000[Pa] | Pa | Elastoplastic material model
Isotropic tangent modulus | Et | 2.4*10^9 | Pa | Elastoplastic material model
Kinematic tangent modulus | Ek | 3*10^9 | Pa | Elastoplastic material model
Hardening function | sigmagh | 250000000 | Pa | Elastoplastic material model
Hill's coefficients | {Hillcoefficients1, Hillcoefficients2, Hillcoefficients3, Hillcoefficients4, Hillcoefficients5, Hillcoefficients6} | {0, 0, 0, 0, 0, 0} | m²·s⁴/kg² | Elastoplastic material model
Initial tensile and shear yield stresses | {ys1, ys2, ys3, ys4, ys5, ys6} | {0, 0, 0, 0, 0, 0} | N/m² | Elastoplastic material model
Ag - Silver
Density | rho | 10500[kg/m^3] | kg/m³ | Basic
Young's modulus | E | 83e9[Pa] | Pa | Young's modulus and Poisson's ratio
Poisson's ratio | nu | 0.37 | 1 | Young's modulus and Poisson's ratio
Electrical conductivity | sigma_iso ; sigmaii = sigma_iso, sigmaij = 0 | 61.6e6[S/m] | S/m | Basic
Coefficient of thermal expansion | alpha_iso ; alphaii = alpha_iso, alphaij = 0 | 18.9e-6[1/K] | 1/K | Basic
Heat capacity at constant pressure | Cp | 235[J/(kg*K)] | J/(kg·K) | Basic
Thermal conductivity | k_iso ; kii = k_iso, kij = 0 | 429[W/(m*K)] | W/(m·K) | Basic
Silver [solid,bulk]
Resistivity | res_iso ; resii = res_iso, resij = 0 | res_solid_bulk_1(T) | Ω·m | Basic
Coefficient of thermal expansion | alpha_iso ; alphaii = alpha_iso, alphaij = 0 | (alpha_solid_1(T)+(Tempref-293[K])*if(abs(T-Tempref)>1e-3,(alpha_solid_1(T)-alpha_solid_1(Tempref))/(T-Tempref),d(alpha_solid_1(T),T)))/(1+alpha_solid_1(Tempref)*(Tempref-293[K])) | 1/K | Basic
Heat capacity at constant pressure | Cp | C_solid_1(T) | J/(kg·K) | Basic | HC | HC_solid_1(T) | J/(mol*K) |  | Basic
Electrical conductivity | sigma_iso ; sigmaii = sigma_iso, sigmaij = 0 | sigma_solid_bulk_1(T) | S/m | Basic | VP | VP_solid_1(T) | Pa |  | Basic
Density | rho | rho_solid_1(T) | kg/m³ | Basic
Tangent coefficient of thermal expansion | alphatan_iso ; alphatanii = alphatan_iso, alphatanij = 0 | CTE_solid_1(T) | 1/K | Thermal expansion
Thermal strain | dL_iso ; dLii = dL_iso, dLij = 0 | (dL_solid_1(T)-dL_solid_1(Tempref))/(1+dL_solid_1(Tempref)) | 1 | Thermal expansion
Young's modulus | E | E(T) | Pa | Young's modulus and Poisson's ratio
Poisson's ratio | nu | nu(T) | 1 | Young's modulus and Poisson's ratio
Bulk modulus | K | kappa(T) | N/m² | Bulk modulus and shear modulus
Shear modulus | G | mu(T) | N/m² | Bulk modulus and shear modulus
Silver [solid,annealed]
Thermal conductivity | k_iso ; kii = k_iso, kij = 0 | k_solid_annealed_1(T) | W/(m·K) | Basic
Coefficient of thermal expansion | alpha_iso ; alphaii = alpha_iso, alphaij = 0 | (alpha_solid_1(T)+(Tempref-293[K])*if(abs(T-Tempref)>1e-3,(alpha_solid_1(T)-alpha_solid_1(Tempref))/(T-Tempref),d(alpha_solid_1(T),T)))/(1+alpha_solid_1(Tempref)*(Tempref-293[K])) | 1/K | Basic
Heat capacity at constant pressure | Cp | C_solid_1(T) | J/(kg·K) | Basic |  | HC | HC_solid_1(T) | J/(mol*K) |  | Basic
Density | rho | rho_solid_1(T) | kg/m³ | Basic |  | VP | VP_solid_1(T) | Pa |  | Basic
Tangent coefficient of thermal expansion | alphatan_iso ; alphatanii = alphatan_iso, alphatanij = 0 | CTE_solid_1(T) | 1/K | Thermal expansion
Thermal strain | dL_iso ; dLii = dL_iso, dLij = 0 | (dL_solid_1(T)-dL_solid_1(Tempref))/(1+dL_solid_1(Tempref)) | 1 | Thermal expansion
Young's modulus | E | E(T) | Pa | Young's modulus and Poisson's ratio
Poisson's ratio | nu | nu(T) | 1 | Young's modulus and Poisson's ratio
Bulk modulus | K | kappa(T) | N/m² | Bulk modulus and shear modulus
Shear modulus | G | mu(T) | N/m² | Bulk modulus and shear modulus